## Лист1
|  | m = 0.627 - t*1.02367e-5; |  |  |  | sigma1 = s_0 + eps*s_1; |  | k = sigma1/(eps_dot)^m;
|  | Starting values |  |  | Calculated values
| SR | s_0 | s_1 | Error | s_0 | s_1 | Error
0.25-0.5 R1.mat | 2.207695e-05 | 4.281669 | 12.98368 | 105952.1 | 42.6848 | -2.569284 | 13567.67
0.5-0.75 R1.mat | 4.494598e-05 | 9.588753 | 10.3156 | 19109.08 | 8.383778 | 10.72409 | 2649.1
0.75-1.0 R1.mat | 0.0001089509 | 16.41493 | 4.83511 | 7731.132 | 16.65736 | 3.982245 | 5878.389
1.0-1.25 R1.mat | 0.0003401544 | 25.0338 | 0.6780098 | 326.9029 | 25.12017 | 0.183917 | 216.2765
1.25-1.5 R1.mat | 0.0004551322 | 33.08912 | -3.218282 | 1329.445 | 34.00675 | -5.419401 | 691.4078
1.25-1.5 R3.mat | 0.0004589504 | 32.65877 | -2.667833 | 3013.155 | 33.69766 | -5.27684 | 2412.43
1.5-1.75 R2.mat | 0.001020339 | 41.16784 | 0.1733721 | 1032.622 | 42.6848 | -2.569284 | 210.2661